## Process issues
Number | Issue | Causes | Remedial action | Source
1 | Low throughput rate | Low supply from Mining | Contact mining to request reasons for low supply | Operating philosophy standard
|  | APC switched off or APC server offline | Ensure that all APC controllers are switched on. Report APC server issues to technicions via KGB/Plant Call Centre
|  | Larger than indicated gap settings due to crushers not being regularly calibrated | Calibrate crushers once a shift
|  | Secondary gap crusher setting too big | Adjust secondary crusher gap setting to crush finer
2 | Oversize misplacements | Housekeeping around the screens which could have caused the increase in misplacements | Stop discharge of spillage into screen underpan | Operating philosophy standard
|  | Worn or damaged panels | Inspection and replace worn and damaged panels
Request re-analysis from the lab
3 | ROM L:F lower than spec - 63.3% | Finer ROM feed from mining | Confirm with mining if they are feeding fine material
|  | Blinded or pegged panels at tertiary screens | Reduce feedrates to screens by 10%. Ensure that the screen bed thickness is not higher than 3 times the biggest particle handled on the screen.
|  | Overloading of screens leading to re-crushing of fines | Reduce feedrates to screens by 10%. Ensure that the screen bed thickness is not higher than 3 times the biggest particle handled on the screen.
4 | Lump maximisation not occuring

## APC issues
Number | Issue | Impact | Case description | Operator reason | Remedial action | PWO | APC | MV | CV | PWO MV | PWO CV
1 | APC feedrate low limit too high | Lump not maximised when there is opportunity | J140_BIN_005C MV1 low limit greater than 1800 when stockpile level (J140_BIN_005C CV4) is lower than 50% | Do not want feed rate to reduce | Consider changing J140_BIN_005C MV1 low limit to 1800 tph. | J140_OPT | J140_BIN_005C | 1 | 3 | 1.1 | 1.3
2 | APC switched off when stockpile level is low | Lump not maximised when there is opportunity | J140_BIN_005C switched off when stockpile level (J140_BIN_005C CV4) is lower than 50%. J140_BIN_005C MV1 value then increased to above 3000 | Want to run at maximum throughput and not prioritise lump |  | J140_OPT | J140_BIN_005C | 1 | 3 | 1.1 | 1.3
3 | APC interlock | J140_BIN_005C not on - throughput and lump maximisation affected | J140_BIN_005C interlocked | n/a | Resolve interlock for APC to go on | J140_OPT | J140_BIN_005C | 1 | 3 | 1.1 | 1.3
4 | APC switched off when bin level is low | APC switched off: lump not maximised when there is opportunity. | APC switched off when J140_BIN_005C CV1 is low. Usually MV1 PV is less than MV1 SP. | Concerned that APC will not increase feedrate enough to recover the bin level | Feed will be increased. APC will wait for MV1 PV to get to SP | J140_OPT | J140_BIN_005C |  |  | 1 | 1
5 | Low limit of CSS because of liner | Misunderstanding of why low limit of CSS is decreased | Low limit of Closed Side Setting (CSS) is increased automatically when a new liner is installed. Operators question why CSS is not reducing further. | Want CSS to reduce further to reduce recirculating load to allow for increased throughput. | Prompt to explain that liner was changed and therefore low limit has been automatically increased. | J140_OPT | J141_LIC_005C | 2 | n/a | 6.2 | #VALUE!
APC switched off when process is running

## APC action explanation
Number | APC action | APC | MV | CV | PWO MV | PWO CV | APC reason
1 | Feedrate not at maximum with APC ON | J140_BIN_005C | 1 | 1 | 1.1 | 1.1 | APC has reduced feed (MV1.1 description) because bin level (CV1.1 description) is high. Feed will increased in 5 mins when constraint simpler
|  | J140_BIN_005C | 1 | 2 | 1.1 | 1.2 | APC has reduced feed (MV1.1 description) because conveyor current (CV1.2 description) is high
|  | J140_BIN_005C | 1 | 3 | 1.1 | 1.3
|  | J140_BIN_005C | 1 | 4 | 1.1 | 1.4
|  | J140_BIN_005C | 1 | 5 | 1.1 | 1.5
| Low limit of CSS because of liner | J141_LIC_005C | 2 |  | 6.2 | 6
Note: should be answerable by query and prompt

## PWO-APC mapping
PWO | APC | Designation
J140_OPT | J140_BIN_005C | 1
| J141_LIC_002_004C | 2
| J142_LIC_002_004C | 3
| J143_LIC_002_004C | 4
| J144_LIC_002_004C | 5
| J141_LIC_005C | 6
| J142_LIC_005C | 7
| J143_LIC_005C | 8
| J144_LIC_005C | 9
| J154-G2700C | 10